## ADD DATA (hidden)
DO NOT EDIT | ADD / UPDATE DATA
Client | Client_name
Document_Number | Document_No | cover page
Document_Rev | Document_Rev | cover page
Datasheet_Revision | 0.1
Issue_Month | August
Issue_Year | 2018
Project_location | Project_location | cover page
Project_title | Project_title | cover page
Service | Service
Spec_No | S-616D
Std_Description | Line Pipe
Std_Number | API Specification 5L and ISO 3183
Std_Rev | 46th Edition / 4th Edition
Std_Year | 2018
Tag_No | Tag_No | cover page

## Front & Preliminaries
|  |  |  | SPECIFICATION | JANUARY
|  |  |  | S-616D | 2019
Line Pipe Material Data Sheet
Revision history
| VERSION | DATE | AMENDMENTS
| 1.0 | January 2019 | Issued for Publication
Acknowledgements
This IOGP Specification was prepared by a Joint Industry Project 33
Standardization of Equipment Specifications for Procurement organized
by IOGP with support by the World Economic Forum (WEF).
Disclaimer
Whilst every effort has been made to ensure the accuracy of the information
contained in this publication, neither IOGP nor any of its Members past present or
future warrants its accuracy or will, regardless of its or their negligence, assume
liability for any foreseeable or unforeseeable use made thereof, which liability is
hereby excluded. Consequently, such use is at the recipient’s own risk on the basis
that any use by the recipient constitutes agreement to the terms of this disclaimer.
The recipient is obliged to inform any subsequent recipient of such terms.
This publication is made available for information purposes and solely for the private
use of the user. IOGP will not directly or indirectly endorse, approve or accredit the
content of any course, event or otherwise where this publication will be reproduced.
Copyright notice
The contents of these pages are © International Association of Oil & Gas Producers.
Permission is given to reproduce this report in whole or in part provided (i)
that the copyright of IOGP and (ii) the sources are acknowledged. All other rights are
reserved. Any other use requires the prior written permission of IOGP.
These Terms and Conditions shall be governed by and construed in accordance
with the laws of England and Wales. Disputes arising here from shall be exclusively
subject to the jurisdiction of the courts of England and Wales.
S-616D Line Pipe
Material Data Sheet
Foreword
This specification package was prepared under a Joint Industry Project 33 (JIP33) “Standardization of Equipment Specifications for Procurement” organized by the International Oil & Gas Producers Association (IOGP) with the support from the World Economic Forum (WEF). Ten key oil and gas companies from the IOGP membership participated in developing this specification under JIP33 Phase 2 with the objective to leverage and improve industry level standardization for projects globally in the oil and gas sector. The work has developed a minimized set of supplementary requirements for procurement, with life cycle cost in mind, based on the ten participating members’ company specifications, resulting in a common and jointly approved specification, and building on recognized industry and/or international standards.
The specification package has been developed in consultation with a broad user and supplier base to promote the opportunity to realize benefits from standardization and achieve significant cost reductions for upstream project costs. The JIP33 work groups performed their activities in accordance with IOGP’s Competition Law Guidelines (November 2014).
Recent trends in oil and gas projects have demonstrated substantial budget and schedule overruns. The Oil and Gas Community within the World Economic Forum (WEF) has implemented a Capital Project Complexity (CPC) initiative which seeks to drive a structural reduction in upstream project costs with a focus on industry-wide, non-competitive collaboration and standardization. The vision from the CPC industry is to standardize specifications for global procurement for equipment and packages, facilitating improved standardization of major projects across the globe. While individual oil and gas companies have been improving standardization within their own businesses, this has limited value potential and the industry lags behind other industries and has eroded value by creating bespoke components in projects. The specification package aims to significantly reduce this waste, decrease project costs and improve schedule through pre-competitive collaboration on standardization.
Following agreement of the relevant JIP33 work group and approval by the JIP33 Steering Committee, the IOGP Management Committee has agreed to the publication of this specification package by IOGP. Where adopted by the individual operating companies, the specification package aims to supersede existing company documentation for the purpose of industry-harmonized standardization.
S-616D Line Pipe Material Data Sheet Version 1.0
S-616D Line Pipe
Material Data Sheet
Introduction
The purpose of this data sheet is to define purchaser specific requirements for the manfacture and supply of line pipe in accordance with API 5L 46th Edition, 2012 including Errata 1, 2018 and ISO 3183 4th Edition, 2019, for application in the petroleum and natural gas industries. The datasheet provides project specific requirements where the supplementary specification and its parent standard require the purchaser to define an application specific requirement. It makes reference to the clause structure of the parent standard (API 5L) and the supplementary requirements specification (IOGP S-616). It also includes information required by the purchaser for technical evaluation purposes.
This data sheet shall be used in conjunction with the supplementary requirements specification, information requirements specification (IOGP S-616L) and quality requirements specification (IOGP S-616Q) which together comprise the full set of specification documents. The Introduction section in the supplementary requirements specification provides further information on the purpose of each of these documents and the order of precedence for their use.
JIP33 Specification for Procurement Documents Datasheet
S-616D Line Pipe Material Data Sheet Version 1.0

## Guidance
S-616D Line Pipe Material Data Sheet
Guidance on the use of this datasheet
To be used in conjunction with IOGP S-616, Supplementary Specification to API Specification 5L and ISO 3183 Line Pipe.
1 | This data sheet is set-up to be used in electronic format for the purchaser to provide information to the manufacturer, in accordance with the supplementary specification.
2 | Sheets with Green colured tabs are those which shall be issued to manufacturers. Sheets with Red tabs are for purchaser information only
3 | This data sheet provides references back to the parent standard (API 5L) or the supplementary specification (IOGP S-616) where relevant.
4 | The Purchaser Supplementary Sheet is is provided in an open format sheet for application of specific items not covered in the main part of the datasheet. This sheet is not intended to modify requirements defined in the supplementary specification.
5 | This data sheet contains, where appropriate, defined drop down selection lists, denoted by the red comment triangle in the top-right corner of the cell. For some attributes, default values are pre-populated, in accordance with the supplementary specification.
6 | General information to be entered into the cover sheet is automatically copied in to the main datasheet. If purchaser replaces with an alternative cover sheet then these will need to be added manually to the main datasheet.
7 | The cover and datasheet tabs have been formatted to print in A4 with multiple pages.
8 | The datasheet includes a revision column on the right hand side for use by the purchaser. After the first issue, for each subsequent revision of the datasheet that is issued to manufacturers for enquiry or purchase, the purchaser should use the revision column to denote that the data on a specific row has been updated since the previous revision. This will enable the manufacturer to easily identify where changes have been made.
S-617D General-purpose offshore cranes Datasheet Rev 1.0

## Cover
Insert Buyer Logo Here |  |  | Line Pipe Material Data Sheet |  |  | Insert Project Logo Here
| CLIENT : |  |  | Client text here
| PROJECT TITLE : |  |  | Project_title
| PROJECT LOCATION : |  |  | Project_location
| JOB/PROJECT NUMBER : |  |  | Job/Project number here
| LINE NUMBER : |  |  | Tag No. number here
| SERVICE : |  |  | Service text here
CONFORMITY ASSESSMENT SYSTEM : |  |  |  | Insert required CAS level per QRS | [5 empty] | A | B | C | D
| DOCUMENT NUMBER : |  |  | Document_No
| REVISION : |  |  | Document_Rev
Issue | Date | Issue Description |  |  | By |  | Checked | Approved
IOGP S-616D Line Pipe Datasheet Rev 0.1 | [7 empty] | Sheet 1 of | 3
Note on Q19: Select CAS Level as applied in the Quality Requirements Specification (S-616Q

## LPMDS
Row | Line Pipe Material Data Sheet | [19 empty] | Issue
2 | [5 empty] | Project:
3 | [5 empty] | Field name:
4 | [5 empty] | Geographical zone:
5 | [5 empty] | Line Identification:
6 | Data Sheet Units | [6 empty] | Include units with value (e.g. kg or lbs, m or ft etc)
7 | Datasheet Key: | Purchaser to Provide
8 | Service application
9 |  | Location (Onshore/Offshore/Swamp..): | [7 empty] | If offshore, specify water depth:
10 |  | Fluid type: | [7 empty] | If multiphase, specify liquid-to-gas ratio: | [11 empty] | Gas | Liquid | Multiphase
11 |  | Fluid service: |  |  |  |  | PH2S (bar): |  |  |  | PCO2 (bar): | [6 empty] | Ph: |  |  |  | Region 0 | Region 1 | Region 2 | Region 3
12 |  | Fluid chemical composition:
13 |  | Design temperature (°C) | [5 empty] | Min.: |  |  |  | Max.:
14 |  | Design Pressure (Bar)
15 |  | Total length:
16 |  | Pipelay method:
Other:
18 | API Monogram
19 |  | API Monogram required: | [19 empty] | Yes | No
20 | Applicable Design Code(s) | [20 empty] | Applicable | Not applicable
21 |  | API RP 1111
22 |  | ASME B31.4
23 |  | ASME B31.8
24 |  | ISO 13623
25 |  | BS 8010
26 |  | DNVGL-ST-F101
27 |  |  | with Supplementary requirements D (enhanced dimensional)
28 |  |  | with Supplementary requirements F (fracture arrest properties)
29 |  |  | with Supplementary requirements P (plastic deformation)
30 |  |  | with Supplementary requirements S (sour service)
31 |  |  | with Supplementary requirements U (high utilisation)
32 |  | Other:
33 | Surveillance by second party
34 |  | Surveillance by second party: | [19 empty] | None | Under Company supervision | Under Contractor supervision
35 |  | CAS level (refer to S616 Q): | [19 empty] | A | B | C | D
36 | Pipe Characteristics
37 |  | Pipe manufacture: | [19 empty] | API 5L | ISO 3183 | DNVGL-ST- F101
38 | API 9.11.1.2 | Outside diameter (inch / mm) ; Inside diameter (inch / mm)
39 | API 9.11.1.2 | Wall Thickness (inch / mm)
40 | 6.1, H.4.1.1,J.4.1.1 or N.4.1.1 | Steel grade: | [19 empty] | L245 / B | L290 / X42 | L320 / X46 | L360 / X52 | L390 / X56 | L415 / X60 | L450 / X65 | L485 / X70 | L555 / X80 | L625 / X90
|  | Service condition: | [20 empty] | S | O | P
42 | API 6.2 | Delivery condition: | [19 empty] | R | N | Q | M
43 | API Table 2 | Type of pipe: | [19 empty] | SMLS | SAWL | HFW | SAWH | COWL | COWH
44 | API 9.11.1.1 | Pipe length (meters):
45 |  | Pipe minimum average length:
46 | API 9.11.3.3 | Type of length: | [19 empty] | Random | Approximate
47 |  | Acceptable quantity of smaller length: | [6 empty] | % of the order is acceptable with the range of | [10 empty] | meters
48 |  | Allowed manufacturing process(es):
49 |  |  |  | Casting process: | [17 empty] | Continuous casting | Batch casting
50 |  |  |  | Seamless pipes: | [17 empty] | Continuous mandrel rolling | Plug rolling | Pilger rolling | Rotary Hot Expander
51
52 |  |  |  | Plates: | [17 empty] | Plate made from coil permitted | Plate made from coil not permitted
53 | 8.14 | Mother Pipe For Bends delivery dondition: | [19 empty] | R | N | Q | M | N/A
54 |  | Normalising forming allowed | [19 empty] | Yes | No - normalizing shall be separate HT
55 | 12.1.3 and 12.1.4 | Coating:
56 |  | Minimum Coating cut back requirement:
57 | 9.12.5.1 and 9.12.5.2 | End preparation requirements: | [19 empty] | Plain ends | Bevelled To API requirements | Other
58 | 9.12.5.3 | Bevel specific requirements:
59 | Starting Material
60 | 8.3.3 | Test on slab - Segregation / Inclusion content test required | [13 empty] | Frequency: | [5 empty] | Yes | No
61 | 8.3.5 | Shearing allowed: | [19 empty] | Yes | No
62 | Specific Pipe Testing requirement
63 | 9.2.2 and 9.2.3 and API Table J.1 footnote d | Nb + V ≤ 0.06 %. | [19 empty] | Applicable | Not Applicable
64 | Chemistry | Purchaser specific additional requirements:
65 | Table 18 item 4 | Elevated temperature tensile test required: | [19 empty] | Yes | No
66 |  |  | Test frequency: | [18 empty] | MPQT only | Production test (and MPQT) | Not required
67 | 9.3.2 |  | Speciments type to be tested: | [18 empty] | Longitudinal tensile testing | Transverse tensile testing | Cross weld tensile test | AWMT (MPQT)
68
69
70
71 |  |  | Acceptance criteria (Ys ; Mpa)
72 |  |  | Test temperature (°C):
73 | Table 18 item 3a | Longitudinal tensile test required: | [19 empty] | Yes | No
74 |  | If required, test Frequency: | [19 empty] | MPQT only | Same frequency as for transverse testing
75 | 9.3.2 Table J.2, footnotes h and i | Transverse tensile testing: Rt0,5/Rm ratio requirement if different then Table J.2 and if grade is above L625Q / X90Q.
76 | Table 20 note c | Use of transverse test pieces for tensile tests of SMLS pipe, not cold-expanded: | [19 empty] | Yes | No
77 | Table J.7, footnote c | Use of the ring expansion test for transverse yield strength determinations: | [19 empty] | Acceptable | Not acceptable
78 | API 10.2.4.3 | International standard applicable to Charpy testing (if specific reference is required): | [19 empty] | ISO 148-1 | ASTM A370
79 | 9.2.8 | Alternative Charpy test temperature scheme: | [15 empty] | If other, specify: |  |  |  | DNVGL-ST- F101 Ranges | Other
80 | 9.8.2.2 | Pipe body shear fracture area required: | [19 empty] | Yes | No | For Information
81 | 9.8.3 | Pipe HAZ shear fracture area required: | [19 empty] | Yes | No | For Information
82 | Table 18 item 10 9.9.1 | DWT test required: | [19 empty] | Yes | No
83 |  | If yes, test temperature:
84 | Table 18 item 12 | CTOD test required: | [19 empty] | Yes | No
85 |  | If yes, test temperature:
86 | 9.16 | CTOD acceptance criteria:
87 | 9.17 | Spring back test to be performed: | [19 empty] | Yes | No
88 | Table 18 item 6 9.19 | Base metal examination required: | [19 empty] | Yes | No
89 | Table 18 item 6c | Hardness testing of the seam weld of welded pipes is required: | [19 empty] | Yes | No
90 | Table 18 item 6d | Hardness testing of the pipe body is required: | [19 empty] | Yes | No
91 | 10.2.5.5, H.7.3.3.1 J.8.3.2 and N.8.3.2.2 | If hardness testing is required, indentation scheme to be as per: Note: if indentation scheme as per Annex J is selected, item API J.8.3.2.2.c and API J.8.3.2.3.c in LPMDS shall be filled by Purchaser | [19 empty] | Annex J | Figure 14, 15 or 16 as applicable
92 | Tablle 18 item 23 9.13.3 | Pipe ends etching required: | [19 empty] | Yes | No
93 | Surface conditions, imperfections and defects
94 | 9.10.3.2 | Arc burns repair: | [19 empty] | Allowed | Not Allowed
95 | Dimensional
96 | 9.11.3.1 | Alternative dimensional tolerances: | [19 empty] | Not applicable | Table J.3 | Table S.616.J.1
97 | 9.12.5.6 | Internal machining required: | [12 empty] | Length: | [6 empty] | Yes | No
98 | 9.13.2.2 | OD weld to be ground down: | [12 empty] | Length: | [6 empty] | Yes | No
99 | 9.13.4 | 2,5mm peaking agreed for SAWH welds:
100 | API Table 10 | Diameter and out-of-roundness tolerances for pipe with D > 1422 mm (56.000 in.)
101 | API Table 10 footnote b | Diameter and OOR tolerances for the ends of seamless pipe with t > 0.984 inches (25.0 mm)
102 | API 10.2.8.1 | Specific method to be used for determining pipe diameter
103 | Inspection
104 | 8.3.10 | Certificate 3.2 for plate and coil is required: | [19 empty] | Yes | No
105 | API 10.1.2.1 | Certificate 3.2 for pipe is required: | [19 empty] | Yes | No
106 | Table 18, footnote c | Alternative test unit definition required: | [19 empty] | Yes | No
107 |  | Test unit is defined as a pipe lot coming from the same size, same heat number and consist of: | [6 empty] | Max |  |  |  |  | Pipes for diameter
108 | [8 empty] | Max |  |  |  |  | Pipes for diameter
109 | [8 empty] | Max |  |  |  |  | Pipes for diameter
110 |  | Requirement to limit test unit to 50 pipes if design temeprature is below -10°C applicable: | [19 empty] | Yes | No
111 | Hydrotest
112 | 10.2.6.8 | Hydrotest as per: | [19 empty] | DNVGL-ST- F101 | API 5L
113 | 10.2.6.5 | If API 5L, specify: | [19 empty] | Use of standard test pressure | Use of alternative test pressure | As per section 10.2.6.7
114 | API 10.2.6.7 | Use of minimum permissible wall thickness to determine hydrostatic test pressure | [19 empty] | Yes | No
115 | Retesting
116 | 10.2.12 | Increased retesting requirement | [19 empty] | Yes | No
117 | Marking, pipe protection
118 | 14 | Bevel protectors required: | [19 empty] | Yes | No
119 |  | Type:
| API 11.2.1 e | Dual unit marking required: | [19 empty] | Yes | No
121 | API 11.2.4 | Inspector stamp (or indelible paint mark if agreed with purchaser) is required to finalise inspection: | [11 empty] | if yes, marking type: | [7 empty] | Yes | No
122 | API 11.2.4 | Low-stress die-stamping or vibro-etching may be used: | [19 empty] | Yes | No
123 | API 11.2.4 | Low-stress die-stamping or vibro-etching only allowed on pipe end face: | [19 empty] | Applicable | Not applicable
124 | API 11.2.4 | Requirement for cold die-stamping not to be used on pipe with a specified wall thickness of 4.0 mm (0.156 in.) or less to be applied: | [19 empty] | Yes | No
125 | API 11.2.4 | Requirement for cold die-stamping not to be used on pipe of grades higher than L175 or A25 that are not subsequently heat treated to be applied: | [19 empty] | Yes | No
126 | API 11.2.5 | Alternative location for marking the pipe | [11 empty] | If yes, specify : | [7 empty] | Yes | No
127 | 11.2.5 | Varnish type coating required: | [19 empty] | Yes | No
128 | API 11.2.7 a | Alternative format for pipe length
129 | Marking requirements
130 |  | Purchaser should inform Manufacturer of any specific requirements for: colored painted band on pipe, additional marking information (ref API 11.2.1), second side marking (full or reduced) . For the marking: distance from pipe end (consider 200mm from pipe end), specified location (ID/OD), lettering size.
131 | Documentation
132 | 10.1.3.1 | Final reports / certificate format:
133 | S-616L | Production Histograms required: | [19 empty] | Yes | No
134 |  | PHS required: | [19 empty] | Yes | No
135 | 10.1.3.1 | Number of originals and hard copies of Mill certificate and final production report:
136 | 13 | Manufacturing data and inspection records to be kept for a period of:
137 | 10.1.3.1 | Native datas required for tests in which data curves are developed | [19 empty] | Yes | No
138 |  | If required, specify at which frequency and for which tests data are to be provided:
139 | Annex B - Manufacturing Procedure Qualification for PSL 2 Pipe
140 | B.5.2 | Manufacture Procedure qualification: | [19 empty] | MPQT | FDPT | Other
141 |  | Required number of MPQT pipe, if different then specified in B.5.2:
142 | B.5.2.2 | Charpy testing – DBTT curve required: | [19 empty] | Yes | No
143 |  | DBTT curve in aged condition required | [19 empty] | Yes | No
144 | B.5.2.3 | All weld metal and parent metal tensile tests to be performed at elevated temperature. | [19 empty] | Yes | No
145 |  | Acceptance criteria:
146 |  | Tensile tests datas to be supplied in native data formats that can be imported into a spreadsheet file. | [19 empty] | Yes | No
147 | B.5.2.4 | Parent metal (90° and 180°) testing is required: | [19 empty] | Yes | No
148 | B.5.2.9 | Surface condition test is required: | [19 empty] | Yes | No
149 | Annex C: Treatment of Surface Imperfections and Defects
150 | C.4.6 | Radiographic testing of repaired area required: If Annex K is applicable, RT of repaired area is required (ref K.5.3) | [19 empty] | Yes | No
151 | Annex D: Repair Welding Procedure
152 | D.2.2 | Under matching consumable is acceptable: | [19 empty] | Yes | No
153 | Nondestructive Inspection for Pipe Not Required to Meet Annex H, J, N or Appendix 3
154 | Timing of NDE
155 | E.3.1.3 | For seamless pipe, requirement for NDE to be performed after hydrotest: | [19 empty] | Applicable | Not applicable
156 | Personnel Qualification
157 | E.1.1 | Qualification of personnel performing NDT subject to Purchaser Approval: | [19 empty] | Yes | No
158 |  | Personnel certification scheme to be as per:
159 | EMI
160 | Table E.2 | EMI testing required: | [19 empty] | Yes | No
161 | Table E.1 | Full-body inspection using the flux leakage method allowed: | [19 empty] | Yes | No
162 |  | Full-body inspection using the eddy current method allowed: | [19 empty] | Yes | No
163 | Pipe end / Bevel inspection
164 | E.3.2.3 & E.3.3.2 & API K.2.1.3 | Pipe end UT lamination check - longer distance of examination required: | [13 empty] | Length: | [5 empty] | Yes | No
165 | E.3.2.3 & E.3.3.2 | Pipe end UT lamination check by MUT:
166 | E.3.2.5 & E.3.3.3 K.2.1.4 | MT of end face required: | [19 empty] | Yes | No
167 | Radiographic testing
| E.3.1.1 | Real Time Radiography is acceptable: | [19 empty] | Yes | No
169 | API E.4.3.1 | Alternate IQI type required: | [11 empty] | If yes, type:
170 | Ultrasonic Testing | Ultrasonic testing:
171 | E.3.1.1 | Pipe weld seam inspection by RT and MUT allowed: | [19 empty] | Yes | No
172 | E.5.2.2 | Alternative length for reference standards used for dynamic demonstration | [12 empty] | minimum length: | [6 empty] | Yes | No
173 | E.5.1.1.1 | Capability of oblique defects detection required: | [19 empty] | Yes | No
174 | E.5.1.1.1 | Systems that record defect positioning with inspection maps are acceptable:
175 | Table E.7.3 note 8 | Oblique angle to be determined using notched billet: | [19 empty] | Yes | No
176 | E.5.1.1.2 | Plate / Coil coverage requirements: | [19 empty] | Applicable | Not Applicable
177 | E.9 & Table E.7.1 K.5.5 | Detection of laminar imperfections to be performed on both plate and along weld seam: | [19 empty] | Yes | No
178 | E.11 | UT to be used to verify that the pipe body is free of laminar imperfections
179 | Table E.7.1 & Table E.7.2 & Table E.7.3 | Alternative N5 notch length (12,5 or 25 mm) : | [11 empty] | If yes, length:
180 | Table E.7.1 note 9 & Table E.7.2 note 12 | Lamination check to be performed using a 6mm diameter FBH:
181 | E.5.2.3 | Alternative or additional reflectors requirement:
182 | Table E.8.1 note | Acceptance criteria level as per Table K.1: | [19 empty] | Level 1 | Level 2 | Level 3
183 | E.5.5 | Alternative acceptance criteria for HFW: | [13 empty] | if yes, specify: | [5 empty] | Yes | No
184 | E.5.6 | Alternative requirement to note 1: | [13 empty] | if yes, specify:
185 | E.5.6 | Alternative requirement to note 2: | [13 empty] | if yes, specify:
186 | E.5.6 | Alternative requirement to note 3: | [13 empty] | if yes, specify:
187 | E.5.9 | MUT inspection for DHC detection: | [19 empty] | Applicable | Not Applicable
188 | E.5.9.2 | Alternative probe arrangement for DHC detection: | [19 empty] | Acceptable | Not Acceptable
189 | Residual magnetism | Ultrasonic testing:
190 | E.7.5 | Residual magnetism check required: | [19 empty] | Yes | No
191 | Wall thickness inspection | Ultrasonic testing:
192 | E.12.1 | Seamless pipe wall thickness check for pipe suitable for BW AUT inspection:
193 | E.12.2.1 | Plate wall thickness check required:
194 | E.12.2.2 | Welded pipe - wall thickness check for pipe suitable for BW AUT inspection required:
195 | Additional Requirements Specific to Annex K
196 | K.3.2.1 & K.3.2.2 | Pipe Body or strip/plate body acceptance criteria: | [19 empty] | Level 1 | Level 2 | Level 3
197 | K.2.1.1 | Laminar imperfection at pipe end limited to 3,2mm in any direction | [19 empty] | Applicable | Not Applicable
198 | K.4.3 | Acceptance criteria for edge / weld seam edge laminar imperfection | [19 empty] | Level 1 | Level 2 | Level 3
199 | API K.4.4 | Pipe body of HFW pipe to be inspected for the detection of longitudinal imperfections using the ultrasonic method or the flux-leakage method. | [19 empty] | ultrasonic method | flux-leakage method | Not required
200 | API K.3.3 | Increased coverage for ultrasonic thickness measurements for SMLS pipe: | [14 empty] | to |  | % |  |  | Yes | No
201 | Table E.2 & K.3.4.4 | Full-body magnetic particle inspection of Seamless pipe required: | [19 empty] | Yes | No
202 | API K.5.4 | Magnetic particle inspection of the weld seam at the pipe ends of SAW pipe required: | [19 empty] | Yes | No
203 | K.6 | Blind zones to be inspected by portable hardness tester: | [19 empty] | Yes | No
204 | Annex G - PSL 2 Pipe with Resistance to Ductile Fracture Propagation
205 | G.1 | Additional pipe body charpy required: | [19 empty] | Yes | No
206 | G.1 | Approach selected by Purchaser: | [19 empty] | Approach 1 | Approach 2 | Approach 3 | Approach 4 | Approach 5 | Approach 6
207 | G.6 | Acceptance criteria:
208 | Annex H - PSL 2 Pipe Ordered for Sour Service
209 | API Table H.1 note c | Cu ≤ 0.10% | [19 empty] | Applicable | Not applicable
210 | API Table H.1 note d | For welded pipe where calcium is intentionally added, Ca/S ≥ 1.5 if S > 0.0015 %: | [19 empty] | Applicable | Not applicable
211 | API Table H.1 note e | S maximum limit increased to ≤ 0.006 for welded pipes | [13 empty] | if yes, associated Ca/S: | [5 empty] | Yes | No
212 | API Table H.1 note f | Nb + V ≤ 0.06 %. | [19 empty] | Applicable | Not applicable
213 | API Table H.1 note i | Mo ≤ 0.35 % | [19 empty] | Applicable | Not applicable
214 | API Table H.1 note j | Cr ≤ 0.45 % | [19 empty] | Applicable | Not applicable
215 | API Table H.1 note k | Cr ≤ 0.45% and Ni ≤ 0.50% | [19 empty] | Applicable | Not applicable
216 | Table H.3 item 8 | Alternative test frequency: | [11 empty] | If yes, test frequency: | [7 empty] | Yes | No
217 | H.7.2.2 | Increased sampling: testing of three sets of three specimen instead of three specimen. | [19 empty] | Yes | No
218 | H.4.3 | CLR, CTR and CSR limit to be applied to each section;
219 |  | Alternative acceptance criteria:
220 |  |  |  |  | CLR:
221 |  |  |  |  | CSR:
222 |  |  |  |  | CTR:
223 |  |  |  |  | CAR: | [11 empty] | Maximum crack length:
224 | H.7.3.1.3 | Specific test conditions required: | [19 empty] | Yes | No
225 |  | Environment, test conditions:
226 | H.7.3.1.5 | Specimen UT testing required: | [19 empty] | Yes | No
227 | Table H.3 item 9 | SSC tests required: | [19 empty] | Yes | No
228 |  | Required for MPQT only: | [19 empty] | Yes | No
229 |  | Required as a production test: | [12 empty] | If yes, test frequency: | [6 empty] | Yes | No
230 | H.7.2.3.1 | Increased sampling: testing of three sets of three specimen instead of three specimen.
231 | H.7.2.3.2 | Alternative specimen dimensions: | [12 empty] | if yes, specify:
232 | H.7.2.3.2 | Alternative specimen preparation: | [12 empty] | if yes, specify:
233 | H.7.3.2.1.4 | Alternative testing conditon: testing to be performed at 0.90 AYs: | [19 empty] | Yes | No
234 | H.7.3.2.1.4 | Additional testing to be performed at 0.90 of Ays: | [19 empty] | Yes | No
235 | H.4.5 | Specimen to be further stressed to more than the actual yield strength: | [19 empty] | Yes | No
236 | H.7.2.3.2 | Full ring testing required | [19 empty] | Yes | No
237 | API H.7.3.2.2.c | If use of Figure 14, 15 or 16 as applicable is not specified: the use of three hardness impressions at each through-thickness location is: | [19 empty] | Acceptable | Not acceptable | N/A Figure 14 - 15 or 16 as applicable apply.
238 | API H.7.3.2.3.c | If use of Figure 14, 15 or 16 as applicable is not specified: The use of an alternative distance from the weld line for parent metal hardness impressions for welded pipe is: | [19 empty] | Acceptable | Not acceptable | N/A Figure 14 - 15 or 16 as applicable apply.
239 | H.4.6 | CTOD test in sour service condition required: | [19 empty] | Yes | No
240 |  | Test Environment:
241 |  | Test temperature:
242 | H.4.7 | Inclusion rating test required: | [12 empty] | Acceptance criteria: | [6 empty] | Yes | No
243 |  | Centerline segregation and banded structure test required | [12 empty] | If yes, specify testing frequency: | [6 empty] | Yes | No
244 | Table H.3 item 3 | Hard Spot / Local surface areas - increased hardness inspection - ref Annex K | [19 empty] | Applicable | Not Applicable
245 | H.4.8 | User Specific Sour Requirements:
246 | H.5.2 | NDT of plate surface hardness as per section K.6 required: | [19 empty] | Yes | No
247 | Table H.3 | Alternative test unit definition required: | [11 empty] | if yes, test unit description: | [7 empty] | Yes | No
248 | Annex J : Pipe ordered for offshore service
249 | J.4.2.1 and N.4.2 | Requirement for stress-strain curve to be produced for the first five heats | [19 empty] | Applicable | Not Applicable
250 |  | Tensile tests datas to be supplied in native data formats that can be imported into a spreadsheet file. | [19 empty] | Yes | No
251 | API Table J.2 note b | For grades equal to or greater than Grade L555 or X80, a lower maximum tensile strength limit may be agreed
252 | J.4.2.1 | Circumferential compression test as per ASTM E 9 required: | [19 empty] | Yes | No
253 | J.6.1 & N.6.1 | Dimensional Tolerance - OoR and diameter: | [19 empty] | As per Table IOGP J.3 | Dimensional tolerance “premium” level A | Dimensional tolerance “premium” level B
254 |  | Dimensional Tolerance - Wall Thickness: | [19 empty] | As per Table J.4 | As per Table IOGP J.2
255 |  | Out of roundness and pipe end diameter to be measured against the ID instead of OD | [19 empty] | Yes | No
256 | Table J.6 item 7 | Each pipe end shall be measured | [19 empty] | Required | Not Required
257 |  | Each pipe end measurement shall be recorded | [19 empty] | Required | Not Required
258 | Table J.6 footnote c | Alternative test unit definition required: | [11 empty] | if yes, test unit description: | [7 empty] | Yes | No
259 | API J.8.3.2.2.c API N.8.3.2.2.c | If use of Figure 14, 15 or 16 as applicable is not specified: the use of three hardness impressions at each through-thickness location is: | [19 empty] | Acceptable | Not acceptable | N/A Figure 14 - 15 or 16 as applicable apply.
260 | API J.8.3.2.3.c API N.8.3.2.3.c | If use of Figure 14, 15 or 16 as applicable is not specified: The use of an alternative distance from the weld line for parent metal hardness impressions for welded pipe is: | [19 empty] | Acceptable | Not acceptable | N/A Figure 14 - 15 or 16 as applicable apply.
261 | Annex N: PSL 2 Pipe Ordered for Applications Requiring Longitudinal Plastic Strain Capacity
262 | N.3.1.1 | Weldability test, description of additional testing to Appendix 2, if any:
263 | N.3.1.3 & N.3.1.4 | Strain cycle description:
264 |  | Strain testing method: | [19 empty] | Full scale testing | Small scale testing
265 | N.3.1.6.4 | HIC testing required as part of strain and ageing tests | [19 empty] | Yes | No
266 |  | SSC testing required as part of strain and ageing tests | [19 empty] | Yes | No
267 | N.3.1.6.5 | CTOD testing required as part of strain and ageing tests
268 | N.3.3.2.6 | HFW pipes specific heat treatment required: | [19 empty] | Full body quench and temper | Weld seam online quench followed by full body temper
269 | N.4.2.2 | Alternative maximum yield strength requirement | [11 empty] | if yes, specify: | [7 empty] | Yes | No
270 |  | Alternative maximum Tensile strength requirement | [11 empty] | if yes, specify: | [7 empty] | Yes | No
271 |  | Alternative maximum ratio of YS/TS in longitudinal direction requirement | [11 empty] | if yes, specify: | [7 empty] | Yes | No
272 | N.8.3.3 | Type of longitudinal tensile specimen:
273 | N.8.3.3 | Stress-strain curve to be produced with an alternative frequency: | [11 empty] | if yes, specify: | [7 empty] | Yes | No
274 | API N.4.2.4 & API N.4.2.5 | Stress-strain curve shape requirement to be applied: | [19 empty] | Yes | No
275 | N.4.5 | Alternative CTOD acceptance criteria to be applied: | [11 empty] | if yes, specify:
276 | Table N.6 | Increased testing frequency for HFW pipes: | [11 empty] | if yes, specify:
277 | Appendix 1 - Welding Consumables
278 | AP1.1 | Welding consumables and procedures that produce a weld deposit containing more than 1 % mass fraction nickel is: | [19 empty] | Acceptable | Not Acceptable
279 | AP1.1 | Welding consumables certification level: | [15 empty] | If "other", specify: |  |  |  | As specified in AP1.1 | 3.1 | Other
280 | Appendix 2 : Weldability Test
281 | AP 4.3.2.1 | Butt welds - Construction / fabrication code:
282 | 9.15 | Weldability test required: | [19 empty] | Yes | No
283 |  | If no, historical Weldability data required: | [19 empty] | Yes | No
284 |  | Historical Datas: endorsment by third party required | [19 empty] | Yes | No
285 |  | sPWHT testing required: | [19 empty] | Yes | No
286 |  | PWHT temperature/time range recommendation required: | [19 empty] | Yes | No
287 | AP2.3.2.2.2 | Alternative Charpy test temperature and acceptance criteria:
288 |  | Transition curve required: | [11 empty] | If yes, Notch location: | [7 empty] | Yes | No | FL | FL+2 | FL+5
289 | AP.2.3.2.2.3 | CTOD testing required: | [19 empty] | Yes | No
290 | AP.2.3.2.2.3 | Alternative CTOD test temperature and acceptance criteria:
291 | AP.2.3.2.2.4 | Alternative Hardness test acceptance criteria:
292 | Appendix 3: Qualification of NDT at plate/coil and pipe mill
293 | Introduction | Qualification / Re-qualification required: | [19 empty] | Yes | No
294 | AP3.2.2.2.2 | Additional ten uninterrupted test runs, in the reverse direction to be performed: | [19 empty] | Applicable | Not Applicable
295 | API SPEC 5L - Confirmation of applicability of individual NORMATIVE Annexes | [20 empty] | Applicable | Not Applicable
296 |  | Annex B (normative) Manufacturing procedure qualification for PSL 2 pipe | [10 empty] | Applicable
297 |  | Annex C (normative) Treatment of surface imperfections and defects | [10 empty] | Applicable
298 |  | Annex D (normative) Repair welding procedure | [10 empty] | Applicable
299 |  | Annex E (normative) Non-destructive Inspection for Other than Annex H, J, and/or N | [10 empty] | Applicable
300 |  | Annex F (normative) Requirements for couplings (PSL 1 only) | [10 empty] | Not Applicable
301 |  | Annex G (normative) PSL 2 pipe with resistance to ductile fracture propagation
302 |  | Annex H (normative) PSL 2 pipe ordered for sour service
303 |  | Annex I (normative) Pipe ordered as “Through the Flowline” (TFL) pipe | [10 empty] | Not Applicable
304 |  | Annex J (normative) PSL 2 pipe ordered for offshore service
305 |  | Annex K (normative) Non-destructive Inspection for Pipe Ordered for Sour Service, Offshore Service, Fatigue Service and/or Service Requiring Longitudinal Plastic Strain Capacity | [10 empty] | Not Applicable
306 |  | Annex M (informative) Specification for Welded Jointers | [10 empty] | Not Applicable
307 |  | Annex N (Normative) PSL 2 Pipe Ordered for Applications Requiring Longitudinal Plastic Strain Capacity | [10 empty] | Applicable
308 | ISO 3183 - Annex A Applicability
309 |  | Annex A PSL 2 pipe ordered for European onshore natural gas transmission pipelines | [19 empty] | Applicable | Not Applicable
310 | Confirmation of applicability of individual Appendixes | [20 empty] | Applicable | Not Applicable
311 |  | Appendix 1 Welding Consumables | [10 empty] | Applicable
312 |  | Appendix 2 Weldability Test
313 |  | Appendix 3 Qualification of NDT at plate/coil and pipe mill
314 |  | Appendix 4 NDT procedure minimum content | [10 empty] | Applicable
Note on R10: Select
Note on K11: Select
Note on O19: Select
Note on AA21: Select
Note on AA22: Select
Note on AA23: Select
Note on AA24: Select
Note on AA25: Select
Note on AA26: Select
Note on AA27: Select
Note on AA28: Select
Note on AA29: Select
Note on AA30: Select
Note on AA31: Select
Note on AA34: Select
Note on AA35: Select
Note on AA37: Select
Note on AA40: Select
Note on AA42: Select
Note on AA43: Select
Note on AA46: Select
Note on AA49: Select
Note on AG49: Select
Note on AA50: Select
Note on AG50: Select
Note on AA51: Select
Note on AG51: Select
Note on AA52: Select
Note on AA53: Select
Note on AA54: Select
Note on AA57: Select
Note on AA60: Select
Note on AA61: Select
Note on AA63: Select
Note on AA65: Select
Note on AA66: Select
Note on AA67: Select
Note on AA68: Select
Note on AA69: Select
Note on AA70: Select
Note on AA73: Select
Note on AA74: Select
Note on AA76: Select
Note on AA77: Select
Note on AA78: Select
Note on AA79: Select
Note on AA80: Select
Note on AA81: Select
Note on AA82: Select
Note on AA84: Select
Note on AA87: Select
Note on AA88: Select
Note on AA89: Select
Note on AA90: Select
Note on AA91: Select
Note on AA92: Select
Note on AA94: Select
Note on AA96: Select
Note on AA97: Select
Note on AA98: Select
Note on AA99: Select
Note on AA104: Select
Note on AA105: Select
Note on AA106: Select
Note on AA110: Select
Note on AA112: Select
Note on AA113: Select
Note on AA114: Select
Note on AA116: Select
Note on AA118: Select
Note on AA120: Select
Note on AA121: Select
Note on AA122: Select
Note on AA123: Select
Note on AA124: Select
Note on AA125: Select
Note on AA126: Select
Note on AA127: Select
Note on AA133: Select
Note on AA134: Select
Note on AA137: Select
Note on AA140: Select
Note on AA142: Select
Note on AA143: Select
Note on AA144: Select
Note on AA146: Select
Note on AA147: Select
Note on AA148: Select
Note on AA150: Select
Note on AA152: Select
Note on AA155: Select
Note on AA157: Select
Note on AA160: Select
Note on AA161: Select
Note on AA162: Select
Note on AA164: Select
Note on AA165: Select
Note on AA166: Select
Note on AA168: Select
Note on AA169: Select
Note on AA171: Select
Note on AA172: Select
Note on AA173: Select
Note on AA174: Select
Note on AA175: Select
Note on AA176: Select
Note on AA177: Select
Note on AA178: Select
Note on AA179: Select
Note on AA180: Select
Note on AA182: Select
Note on AA183: Select
Note on AA184: Select
Note on AA185: Select
Note on AA186: Select
Note on AA187: Select
Note on AA188: Select
Note on AA190: Select
Note on AA192: Select
Note on AA193: Select
Note on AA194: Select
Note on AA196: Select
Note on AA197: Select
Note on AA198: Select
Note on AA199: Select
Note on AA200: Select
Note on AA201: Select
Note on AA202: Select
Note on AA203: Select
Note on AA205: Select
Note on AA206: Select
Note on AA209: Select
Note on AA210: Select
Note on AA211: Select
Note on AA212: Select
Note on AA213: Select
Note on AA214: Select
Note on AA215: Select
Note on AA216: Select
Note on AA217: Select
Note on AA218: Select
Note on AA219: Select
Note on AA224: Select
Note on AA226: Select
Note on AA227: Select
Note on AA228: Select
Note on AA229: Select
Note on AA230: Select
Note on AA231: Select
Note on AA232: Select
Note on AA233: Select
Note on AA234: Select
Note on AA235: Select
Note on AA236: Select
Note on AA237: Select
Note on AA238: Select
Note on AA239: Select
Note on AA242: Select
Note on X243: Select
Note on AA243: Select
Note on AA244: Select
Note on AA246: Select
Note on AA247: Select
Note on AA249: Select
Note on AA250: Select
Note on AA252: Select
Note on W253: Select
Note on AA253: Select
Note on AA254: Select
Note on AA255: Select
Note on AA256: Select
Note on AA257: Select
Note on AA258: Select
Note on AA259: Select
Note on AA260: Select
Note on AA264: Select
Note on AA265: Select
Note on AA266: Select
Note on AA267: Select
Note on AA268: Select
Note on AA269: Select
Note on AA270: Select
Note on AA271: Select
Note on AA273: Select
Note on AA274: Select
Note on AA275: Select
Note on AA276: Select
Note on AA278: Select
Note on AA279: Select
Note on AA282: Select
Note on AA283: Select
Note on AA284: Select
Note on AA285: Select
Note on AA286: Select
Note on AA288: Select
Note on AG288: Select
Note on AI288: Select
Note on AL288: Select
Note on AA289: Select
Note on AA293: Select
Note on AA294: Select
Note on AA296: Select
Note on AA301: Select
Note on AA302: Select
Note on AA304: Select
Note on AA305: Select
Note on AA307: Select
Note on AA309: Select
Note on AA311: Select
Note on AA312: Select
Note on AA313: Select
Note on AA314: Select

## Supplement
Row | Note | S-616D Line Pipe Material Data Sheet |  |  |  | Issue
2
3 |  | Line No. :
4 |  | Service :
5
6 | USER SUPPLEMENTARY REQUIREMENTS
7
8
9
10
11
12
13
14
15
16
17
18
19
20
21
22
23
24
25
26
27
28
29
30
31
32
33
34
35
36
37
38
39
40
41
42
43
44
45
46
47
48
49
50
51
52
53
54
55
56
57
58
59
60
61
62
|  | DOCUMENT NUMBER : | ISSUE : | Sheet 3 of | 3