## Front & Preliminaries
|  |  |  | SPECIFICATION | August 2022
|  |  |  | IOGP S-616D | Version 2.0
Procurement Data Sheet for
Line Pipe
Revision history
| VERSION | DATE | PURPOSE
| 2 | August 2022 | Second Edition
| 1 | January 2019 | First Edition
Acknowledgements
This IOGP Specification was prepared by a Joint Industry Programme 33
Standardization of Equipment Specifications for Procurement organized
by IOGP with support by the World Economic Forum (WEF).
Disclaimer
Whilst every effort has been made to ensure the accuracy of the information
contained in this publication, neither IOGP nor any of its Members past present or
future warrants its accuracy or will, regardless of its or their negligence, assume
liability for any foreseeable or unforeseeable use made thereof, which liability is
hereby excluded. Consequently, such use is at the recipient’s own risk on the basis
that any use by the recipient constitutes agreement to the terms of this disclaimer.
The recipient is obliged to inform any subsequent recipient of such terms.
Please note that this publication is provided for informational purposes and
adoption of any of its recommendations is at the discretion of the user. Except as
explicitly stated otherwise, this publication must not be considered as a substitute
for government policies or decisions or reference to the relevant legislation relating
to information contained in it.
Where the publication contains a statement that it is to be used as an industry
standard, IOGP and its Members past, present, and future expressly disclaim all
liability in respect of all claims, losses or damages arising from the use or
application of the information contained in this publication in any industrial application.
Any reference to third party names is for appropriate acknowledgement of their
ownership and does not constitute a sponsorship or endorsement.
Copyright notice
The contents of these pages are © International Association of Oil & Gas Producers.
Permission is given to reproduce this report in whole or in part provided (i)
that the copyright of IOGP and (ii) the sources are acknowledged. All other rights are
reserved. Any other use requires the prior written permission of IOGP.
These Terms and Conditions shall be governed by and construed in accordance
with the laws of England and Wales. Disputes arising here from shall be exclusively
subject to the jurisdiction of the courts of England and Wales.
IOGP S-616D (2.0) Procurement Data Sheet for
Line Pipe
Foreword
This specification was prepared under Joint Industry Programme 33 (JIP33) "Standardization of Equipment Specifications for Procurement" organized by the International Oil & Gas Producers Association (IOGP) with the support from the World Economic Forum (WEF). Companies from the IOGP membership participated in developing this specification to leverage and improve industry level standardization globally in the oil and gas sector. The work has developed a minimized set of supplementary requirements for procurement, with life cycle cost in mind, resulting in a common and jointly agreed specification, building on recognized industry and international standards.
Recent trends in oil and gas projects have demonstrated substantial budget and schedule overruns. The Oil and Gas Community within the World Economic Forum (WEF) has implemented a Capital Project Complexity (CPC) initiative which seeks to drive a structural reduction in upstream project costs with a focus on industry-wide, non-competitive collaboration and standardization. The CPC vision is to standardize specifications for global procurement for equipment and packages. JIP33 provides the oil and gas sector with the opportunity to move from internally to externally focused standardization initiatives and provide step change benefits in the sector's capital projects performance.
This specification has been developed in consultation with a broad user and supplier base to realize benefits from standardization and achieve significant project and schedule cost reductions.
The JIP33 work groups performed their activities in accordance with IOGP's Competition Law Guidelines (November 2020).
This second edition cancels and replaces the first edition published in January 2019. Due to technical writing requirements leading to extensive changes, this second edition should be treated as a new document.
IOGP S-616D (2.0) Procurement Data Sheet for
Line Pipe
Introduction
The purpose of this procurement data sheet is to define purchaser specific requirements for the procurement of line pipe in accordance with IOGP S-616 for application in the petroleum and natural gas industries. The procurement data sheet provides project specific requirements where the specification requires the purchaser to define an application specific requirement. It also includes information required by the purchaser for technical evaluation purposes. Additional purchaser supplied documents can be listed in the procurement data sheet to define scope and technical requirements for enquiry and purchase of the equipment.
This procurement data sheet shall be used in conjunction with the specification (IOGP S-616), information requirements specification (IOGP S-616L) and quality requirements specification (IOGP S-616Q) which together comprise the full set of specification documents. The introduction section in the specification provides further information on the purpose of each of these documents and the order of precedence for their use.
JIP33 Specification for Procurement Documents Procurement Data Sheet

## Procurement Data Sheet
Row | IOGP S-616D (2.0) Procurement Data Sheet for Line Pipe | [6 empty] | Issue
2 | Ref. Clause | Description | Purchaser requirement | Purchaser requirement UOM | Supplier offered value | Supplier offered UOM | Additional notes |  | Requirement CFIHOS ID | Equipment CFIHOS ID
3 |  | General information
4 |  | Conformity assessment system (CAS) level : | D |  | D | [5 empty] | select | A | B | C | D
5 |  | Service application
6 |  | Location : | select |  | select | [5 empty] | select | onshore | offshore | swamp | other
7 |  | If offshore, water depth : | input data | select | input data | select |  |  |  |  | select | m | ft
8 |  | Fluid type : | select |  | select | [5 empty] | select | gas | liquid | multiphase
9 |  | If multiphase liquid type, specify liquid-to-gas ratio : | input data |  | input data
10 |  | Fluid service : | select |  | select | [5 empty] | select | region 0 | region 1 | region 2 | region 3
11 |  | PH2S : | input data | bar | input data | bar
12 |  | PCO2 : | input data | bar | input data | bar
13 |  | pH : | input data |  | input data
14 |  | Fluid chemical composition : | input data |  | input data
15 |  | Minimum design temperature : | input data | select | input data | select |  |  |  |  | select | °C | ºF
16 |  | Maximum design temperature : | input data | select | input data | select |  |  |  |  | select | °C | ºF
17 |  | Design pressure : | input data | bar | input data | bar
18 |  | Total length : | input data | select | input data | select |  |  |  |  | select | m | ft
19 |  | Pipelay method : | input data |  | input data
20 |  | Additional relevant information on service application : | input data |  | input data
21 | 9.15 | Weldability test : | select |  | select | [5 empty] | select | applicable | not applicable
22 |  | API monogram
23 | 7.2 c), 7.2 d), 7.2 e), 1.2 | API monogram : | select |  | select | [5 empty] | select | required | not required
24 |  | Applicable design code(s)
25 |  | Applicable design code : | select |  | select | [5 empty] | select | ASME B31.4 | ASME B31.8 | ISO 13623 | DNVGL-ST-F101 (with relevant supplementary requirements) | BS 8010 | API 1111 | other
26 |  | ISO 3183 - Annex A applicability
27 | 1.1 | ISO 3183 Annex A applicability : | select |  | select | [5 empty] | select | applicable | not applicable
28 |  | Confirmation of applicability of individual normative annexes
29 | 7.2 c), 7.2 d), 7.2 e) | Annex G (normative) applicability : | select |  | select | [5 empty] | select | applicable | not applicable
30 | 7.2 c), 7.2 d), 7.2 e) | Annex H (normative) applicability : | select |  | select | [5 empty] | select | applicable | not applicable
31 | 7.2 c), 7.2 d), 7.2 e) | Annex J (normative) applicability : | select |  | select | [5 empty] | select | applicable | not applicable
32 | 7.2 c), 7.2 d), 7.2 e), Table 18 | Annex K (normative) applicability : | select |  | select | [5 empty] | select | applicable | not applicable
33 | 7.2 c), 7.2 d), 7.2 e) | Annex N (normative) applicability : | select |  | select | [5 empty] | select | applicable | not applicable
34 |  | Confirmation of applicability of new annexes
35 | 5.3 | Annex Q (normative) applicability : | select |  | select | [5 empty] | select | applicable | not applicable
36 | 5.3 | Annex R (normative) applicability : | select |  | select | [5 empty] | select | applicable | not applicable
37 | 5.3 | Annex S (normative) applicability : | select |  | select | [5 empty] | select | applicable | not applicable
38 | 5.3 | Annex T (normative) applicability : | select |  | select | [5 empty] | select | applicable | not applicable
39 |  | Pipe characteristics
40 |  | Pipe manufacture reference code : | select |  | select | [5 empty] | select | API 5L | ISO 3183 | DNVGL-ST-F101 | other code as required
41 | 9.11.1.2 | Pipe outside diameter : | input data | select | input data | select |  |  |  |  | select | mm | in.
42 | J.6.1, N.6.1, Table J.10 | Pipe inside diameter : | input data | select | input data | select |  |  |  |  | select | mm | in.
43 |  | Pipe wall thickness : | input data | select | input data | select |  |  |  |  | select | mm | in.
44 | 9.1.2 | Pipe steel grade : | select |  | select | [5 empty] | select | L245 / B | L290 / X42 | L320 / X46 | L360 / X52 | L390 / X56 | L415 / X60 | L450 / x65 | L485 / X70 | L555 / X80 | L625 / X90
45 |  | Pipe service condition : | select |  | select | [5 empty] | select | sour service (S) | offshore service (O) | plastic strain (P)
46 | 8.1 | Pipe delivery condition : | select |  | select | [5 empty] | select | R | N | Q | M
47 | 8.1 | Type of pipe : | select |  | select | [5 empty] | select | SMLS | SAWL | HFW | SAWH | COWL | COWH
48 |  | Pipe length : | input data | select | input data | select |  |  |  |  | select | m | ft
49 |  | Pipe minimum average length : | input data | select | input data | select |  |  |  |  | select | m | ft
50 |  | Type of length : | select |  | select | [5 empty] | select | random | approximate
51 |  | Acceptable quantity of smaller length : | input data |  | input data
52 |  | Range within which pipe percentage of order is acceptable : | input data |  | input data
53 | H.3.3.1, J.3.3.1, N.3.3.1 | Pipe casting process : | select |  | select | [5 empty] | select | continuous casting | batch casting
54 |  | Seamless pipe process : | select |  | select | [5 empty] | select | continuous mandrel rolling | plug rolling | pilger rolling | rotary hot expander
55 |  | Pipe plates may be processed from coil : | select |  | select | [5 empty] | select | allowed | not allowed
56 |  | Pipe normalizing forming : | select |  | select | [5 empty] | select | allowed | not allowed
57 | 12.1 | Pipe coating requirements : | input data |  | input data
58 |  | Minimum coating cut back requirement : | input data |  | input data
59 | 9.12.5.1, 9.12.5.2 | Pipe end preparation requirements : | select |  | select | [5 empty] | select | plain ends | beveled to API requirements | other
60 | 9.12.5.3 | Pipe bevel requirements : | input data |  | input data
61 | 8.13.3 | Recording of heat identity properties as detailed required : | select |  | select | [5 empty] | select | required | not required
62 |  | OD weld cap grinding : | yes |  | yes | [5 empty] | select | yes | no
63 |  | Starting material
64 | 8.3.3 | Segregation/inclusion content testing on first and last of each casting sequence for testing on slab : | select |  | select | [5 empty] | select | required | not required
65 | 8.3.11.2 | Shearing of coil or plate edge for conditions outside of section 8.3.11 : | input data |  | input data
66 |  | Specific pipe testing requirement
67 | 7.2 b, J.2, N.2.1, 9.2.2 | If applicable, user specific alternative limits on V, Nb, (V + Nb), B and (Nb + V + Ti) : | input data |  | input data
68 |  | Chemical composition - purchaser specific additional requirements : | input data |  | input data
69 | 9.3.3, Table 18 | Elevated temperature tensile testing : | select |  | select | [5 empty] | select | applicable | not applicable
70 | Table 18 | Elevated temperature tensile test frequency : | select |  | select | [5 empty] | select | MPQT only | production test and MPQT | not required
71 | 9.3.3, B.5.2.4.5 | High temperature longitudinal tensile testing : | select |  | select | [5 empty] | select | applicable | not applicable
72 | 9.3.2.4 | High temperature longitudinal tensile testing acceptance criteria : | input data | select | input data | select |  |  |  |  | select | MPa | psi
73 | 9.3.3, B.5.2.4.5 | High temperature transverse tensile testing : | select |  | select | [5 empty] | select | applicable | not applicable
74 | 9.3.2.4.1 | High temperature transverse tensile testing acceptance criteria : | input data | select | input data | select |  |  |  |  | select | MPa | psi
75 | 9.3.3 | High temperature cross weld tensile testing : | select |  | select | [5 empty] | select | applicable | not applicable
76 | 9.3.2.4.1 | High temperature cross weld tensile testing acceptance criteria : | input data | select | input data | select |  |  |  |  | select | MPa | psi
77 | 9.3.3, B.5.2.4.1 | High temperature all weld metal tensile testing : | select |  | select | [5 empty] | select | applicable | not applicable
78 | 9.3.3, B.5.2.4.5 | High temperature all weld metal tensile testing test temperature : | input data | select | input data | select |  |  |  |  | select | °C | °F
79 | 9.3.2.4.1 | High temperature all weld metal tensile testing test acceptance criteria : | input data | select | input data | select |  |  |  |  | select | MPa | psi
80 | Table 18 | Longitudinal tensile test required : | select |  | select | [5 empty] | select | required | not required
81 | Table 18 | Longitudinal tensile test frequency : | select |  | select | [5 empty] | select | MPQT only | same frequency as for transverse testing
82 | 10.2.3.1.2, 7.2 c), 7.2 d), 7.2 e) | Use of transverse test pieces for tensile testing of SMLS pipe, not cold-expanded : | select |  | select | [5 empty] | select | applicable | not applicable
83 | 7.2 c), 7.2 d), 7.2 e), 10.2.3.2 | Use of the ring expansion testing for transverse yield strength determinations : | select |  | select | [5 empty] | select | applicable | not applicable
84 | 7.2 b), G.1.1 | International standard applicable to Charpy testing (if specific reference is required) : | select |  | select | [5 empty] | select | ISO 148-1 | ASTM A370
85 | Table 29 | Alternative Charpy test temperature (see 9.8) : | input data | select | input data | select |  |  |  |  | select | °C | °F
86 | 10.2.3.3.1.1 | Additional CVN impact test in HAZ with notch at FL2 : | select |  | select | [5 empty] | select | applicable | not applicable
87 | 9.8.2.2 | Pipe body shear fracture area testing : | select |  | select | [5 empty] | select | applicable | not applicable | applicable for information
88 | 9.8.3 | Pipe HAZ shear fracture area testing : | select |  | select | [5 empty] | select | applicable | not applicable | applicable for information
89 |  | HAZ shear area acceptance criteria : | input data | % shear area | input data | % shear area
90 |  | DWT testing : | select |  | select | [5 empty] | select | required | not required
91 | 9.9.1 | DWT test temperature : | input data | select | input data | select |  |  |  |  | select | °C | °F
92 | Table 18 | CTOD testing : | select |  | select | [5 empty] | select | required | not required
93 | 9.16 | CTOD test temperature : | input data | select | input data | select |  |  |  |  | select | °C | °F
94 | 9.16 | CTOD test acceptance criteria : | input data |  | input data
95 | 9.17.1, Table 18 | Spring back testing : | select |  | select | [5 empty] | select | applicable | not applicable
96 | 9.17.2 | Alternative maximum residual stress criteria : | input data |  | input data
97 | Table 18 | Macrographic and metallographic testing on of pipe body : | select |  | select | [5 empty] | select | applicable | not applicable
98 | Table 18 | Hardness testing of the seam weld of welded pipes : | select |  | select | [5 empty] | select | applicable | not applicable
99 | Table 18 | Hardness testing of the pipe body : | select |  | select | [5 empty] | select | applicable | not applicable
100 | H.7.3.3, J.8.3.2, N.8.3.2 | If applicable, alternative hardness testing reference standard : | select |  | select | [5 empty] | select | not applicable | API Standard 2RD - Figure 1 | DNVGL-ST-F101 - Figure B-10
101 | J.8.3.2.2, N.8.3.2.2 | Use of three hardness impressions at each through-thickness location : | select |  | select | [5 empty] | select | acceptable | not acceptable
102 | J.8.3.2.3, N.8.3.2.3 | The use of an alternative distance from the weld line for parent metal hardness impressions for welded pipe : | select |  | select | [5 empty] | select | acceptable | not acceptable
103 | 10.2.7.1, Table 18 | Pipe ends etching : | select |  | select | [5 empty] | select | applicable | not applicable
104 |  | Dimensional
105 | 9.13.4 | If applicable, alternative maximum peaking criteria : | input data |  | input data
106 | 7.2 a) | Diameter tolerances for pipe with D > 1422 mm (56.000 in.) : | input data | select | input data | select |  |  |  |  | select | mm | in.
107 | 7.2 a) | Out-of-roundness tolerances for pipe with D > 1422 mm (56.000 in.) : | input data | select | input data | select |  |  |  |  | select | mm | in.
108 | 7.2 a) | Diameter tolerances for the ends of seamless pipe with t > 25.0 mm (0.984 in.) : | input data | select | input data | select |  |  |  |  | select | mm | in.
109 | 7.2 a) | Out of roundness tolerances for the ends of seamless pipe with t > 25.0 mm (0.984 in.) : | input data | select | input data | select |  |  |  |  | select | mm | in.
110 | 7.2 b) | Specific method to be used for determining pipe diameter : | input data |  | input data
111 | J.6.1, Table J.10 | If applicable, alternative dimensional tolerance for out-of-roundness and diameter : | select |  | select | [5 empty] | select | level A | level B
112 | N.6.2, Table J.11 | If applicable, alternative wall thickness tolerance : | select |  | select | [5 empty] | select | level A | level B
113 |  | Inspection
114 | 10.1.3.1 | Pipe certification type : | input data |  | input data
115 | Table 18 | If applicable, alternative test unit definition : | input data |  | input data
116 | Table 18 | If applicable, alternative pipe diameter and out-of-roundness frequency of inspection : | input data |  | input data
117 |  | Hydrotest
118 | 7.2 c), 7.2 d), 7.2 e) | Alternate hydrotest pressure : | input data |  | input data
119 | 7.2 c), 7.2 d), 7.2 e), J.8.5 | Use of minimum permissible wall thickness to determine hydrostatic test pressure : | select |  | select | [5 empty] | select | allowed | not allowed
120 |  | Retesting
121 |  | Retest on four pipes instead of two from same test unit and cold-expansion ratio : | select |  | select | [5 empty] | select | applicable | not applicable
122 |  | Marking, pipe protection
123 | 14.1.1 | Bevel protectors : | select |  | select | [5 empty] | select | required | not required
124 | 7.2 c), 7.2 d), 7.2 e) | Dual unit marking : | select |  | select | [5 empty] | select | required | not required
125 | 7.2 c), 7.2 d), 7.2 e) | Surface or location for pipe markings : | input data |  | input data
126 | 7.2 c), 7.2 d), 7.2 e) | If applicable, alternative location for marking pipe : | input data |  | input data
127 | 7.2 c), 7.2 d), 7.2 e) | Low-stress die-stamping or vibro-etching : | select |  | select | [5 empty] | select | acceptable | not acceptable
128 | 11.2.4 | Cold die-stamping on pipe with a specified wall thickness of 4.0 mm (0.156 in.) or less : | select |  | select | [5 empty] | select | applicable | not applicable
129 | 11.2.4 | Cold die-stamping on pipe of grades higher than L175 or A25 not subsequently heat treated : | select |  | select | [5 empty] | select | applicable | not applicable
130 | 7.2 c), 7.2 d), 7.2 e) | Alternative format for pipe length marking locations : | input data |  | input data
131 |  | Documentation
132 |  | If applicable, period for retention of manufacturing data and inspection records : | input data |  | input data
133 | 10.1.3.1 | Native data for tests in which data curves are developed : | select |  | select | [5 empty] | select | required | not required
134 | 10.1.3.1 | Frequency and applicable tests for which tests data are to be provided : | input data |  | input data
135 |  | Annex B - Manufacturing Procedure Qualification for PSL 2 Pipe
136 | B.1.3 | Manufacture procedure qualification : | input data |  | input data
137 | B.5.2.3.1 | Charpy testing, DBTT curve : | select |  | select | [5 empty] | select | required | not required
138 | B.5.2.3.5 | DBTT curve in aged condition : | select |  | select | [5 empty] | select | required | not required
139 | B.5.2.4.2 | Format of tensile test data : | select |  | select | [5 empty] | select | native and compatible with spreadsheets | other
140 | B.5.2.5.1 | Parent metal test at 90° and 180° : | select |  | select | [5 empty] | select | required | not required
141 | B.5.2.8.1 | Surface condition test required : | select |  | select | [5 empty] | select | required | not required
142 | U.1 | HFW qualification as per Annex U : | option 1 |  | option 1 | [5 empty] | select | option 1 | option 2
143 |  | Annex C - Treatment of Surface Imperfections and Defects
144 | C.4.6 | Radiographic testing of repaired area : | select |  | select | [5 empty] | select | required | not required
145 |  | Annex D - Repair Welding Procedure
146 | D.2.2 c) | Under matching consumable is acceptance : | select |  | select | [5 empty] | select | acceptable | not acceptable
147 |  | Annex E - Nondestructive Inspection for Pipe not Required to Meet Annex H, J, N, or S
148 |  | Personnel qualification
149 | E.1.1, E.5.1.2.1.2 | Qualification of personnel performing NDT subject to purchaser acceptance : | select |  | select | [5 empty] | select | yes | no
150 | E.1.1, E.5.1.2.1.2 | Additional or restriction on certification/requirement of NDE personnel : | input data |  | input data
151 |  | Timing of NDE
152 |  | NDE performed after hydrotest for seamless pipe : | select |  | select | [5 empty] | select | applicable | not applicable
153 |  | EMI
154 | Table E.2 | Testing for WT < 6.4 mm (0.252 in.) performed by : | select |  | select | [5 empty] | select | EMI | UT
155 | Table E.2 | EMI testing for WT ≥ 6.4 mm (0.252 in.) : | select |  | select | [5 empty] | select | required | not required
156 | Tables E.1, E.2 | Full-body inspection using flux leakage method : | select |  | select | [5 empty] | select | allowed | not allowed
157 | Tables E.1, E.2 | Full-body inspection using the eddy current method allowed : | select |  | select | [5 empty] | select | allowed | not allowed
158 |  | Magnetic particle inspection
159 | K.2.1.4, E.3.2.5.1 | MT of end face required : | select |  | select | [5 empty] | select | required | not required
160 | K.3.4.4, Table E.2 | Seamless pipe body magnetic inspection testing : | select |  | select | [5 empty] | select | required | not required
161 |  | Radiographic testing
162 | E.3.1.1 | Real time radiography acceptance : | select |  | select | [5 empty] | select | acceptable | not acceptable
163 | 7.2 b) | Alternate IQI type : | select |  | select | [5 empty] | select | allowed | not allowed
164 | 7.2 b) | If applicable, alternate IQI type : | input data |  | input data
165 |  | Ultrasonic testing
166 | E.3.1.1 | MUT as substitute or replacement for AUT : | select |  | select | [5 empty] | select | allowed | not allowed
167 | E.5.2.2 | Reference standards used for dynamic demonstration to be full production length : | select |  | select | [5 empty] | select | yes | no
168 | E.5.1.1.1.3 | Applicability of system capability for oblique defects detection : | select |  | select | [5 empty] | select | applicable | not applicable
169 |  | Acceptability of systems that record defect positioning with inspection maps : | select |  | select | [5 empty] | select | acceptable | not acceptable
170 |  | Plate/coil coverage : | select |  | select | [5 empty] | select | applicable | not applicable
171 | E.5.1.2.1.3, E.5.1.2.2.1.4 | Plate/coil C-scan presentation of recordable information : | select |  | select | [5 empty] | select | applicable | not applicable
172 | Tables E.11, K.6 | If plate/coil C-scan required, longer end zone scanning distance : | input data | select | input data | select |  |  |  |  | select | mm | in.
173 | E.11 | For seamless pipes, UT to verify that the pipe body is free of laminar imperfections : | select |  | select | [5 empty] | select | yes | no
174 | E.8.1 | For SAW, COW and HFW, UT to be used to verify that the plate or coil (if accepted) or pipe body is free of laminar imperfections : | select |  | select | [5 empty] | select | yes | no
175 | Tables E.7, E.9, E.10, K.3, K.4, K.5 | If required, alternative N5 notch length : | input data | select | input data | select |  |  |  |  | select | mm | in.
176 | Tables E.7, E.9, E.10, E.11, K.4 | Lamination check performed using 6.4 mm (0.250 in.) diameter FBH : | select |  | select | [5 empty] | select | applicable | not applicable
177 |  | If required, alternative or additional reflectors : | input data |  | input data
178 | E.5.5.1 | If required, alternative acceptance criteria for HFW : | input data |  | input data
179 | Tables E.12, K.7 | If applicable, alternative requirement to Table E.12, footnote a or Table K.7, footnote a. : | input data |  | input data
180 | Tables E.12, K.7 | If applicable, alternative requirement to Table E.12, footnote b or Table K.7, footnote b. : | input data |  | input data
181 | Tables E.12, K.7 | If applicable, alternative requirement to Table E.12, footnote c or Table K.7, footnote c. : | input data |  | input data
182 | Tables E.12, K.7 | If applicable, alternative requirement to Table E.12, footnote d or Table K.7, footnote d. : | input data |  | input data
183 | Tables E.12, K.7 | If applicable, alternative requirement to Table E.12, footnote e or Table K.7, footnote e. : | input data |  | input data
184 | E.5.8.1 | Requirement for MUT inspection for DHC detection : | select |  | select | [5 empty] | select | applicable | not applicable
185 | E.5.8.3 | If required, alternative probe arrangement for DHC detection : | input data |  | input data
186 |  | Wall thickness inspection
187 | E.12.1.4 | For seamless pipe, specific wall thickness check for pipe suitable for girth weld AUT inspection : | select |  | select | [5 empty] | select | applicable | not applicable
188 | E.12.1.10 | Date or milestone for submissions of SMLS end wall thickness data : | input data |  | input data
189 | E.12.2.1.1 | Plate wall thickness inspection scheme : | select |  | select | [5 empty] | select | required | not required
190 | E.12.2.2.1 | For welded pipe, specific wall thickness inspection for pipe suitable for girth weld AUT inspection : | select |  | select | [5 empty] | select | applicable | not applicable
191 |  | Annex G - PSL 2 Pipe with Resistance to Ductile Fracture Propagation
192 | G.1.1 | Approach : | select |  | select | [5 empty] | select | approach 1 | approach 2 | approach 3 | approach 4 | approach 5 | approach 6
193 | G.6.1, G.6.2 | Acceptance criteria : | input data | % | input data | %
194 |  | Annex H - PSL 2 Pipe Ordered for Sour Service
195 |  | Chemical composition
196 | H.4.1.1, H.4.1.2 | Cu ≤ 0.10 % : | select |  | select | [5 empty] | select | applicable | not applicable
197 | H.4.1.1, H.4.1.2 | For welded pipe where calcium is intentionally added, Ca/S ≥ 1.5 if S > 0.0015 % : | select |  | select | [5 empty] | select | applicable | not applicable
198 | H.4.1.1, H.4.1.2 | Nb + Ti + V ≤ 0.12 : | select |  | select | [5 empty] | select | applicable | not applicable
199 | H.4.1.1, H.4.1.2 | Mo ≤ 0.35 % : | select |  | select | [5 empty] | select | applicable | not applicable
200 | H.4.1.1, H.4.1.2 | Cr ≤ 0.45 % : | select |  | select | [5 empty] | select | applicable | not applicable
201 | H.4.1.1, H.4.1.2 | Cr ≤ 0.45 % and Ni ≤ 0.50 % : | select |  | select | [5 empty] | select | applicable | not applicable
202 |  | Sour environment testing
203 | H.2, Table H.3 | Requirement for alternative test frequency : | select |  | select | [5 empty] | select | applicable | not applicable
204 | H.7.2.2 | Requirement for testing of three sets of three specimens instead of three specimens : | select |  | select | [5 empty] | select | applicable | not applicable
205 | H.4.3 | Requirement for CLR, CTR and CSR limit to be applied to each section : | select |  | select | [5 empty] | select | applicable | not applicable
206 | H.4.3 | Requirement for alternative acceptance criteria : | select |  | select | [5 empty] | select | applicable | not applicable
207 | H.4.3 | CLR : | input data |  | input data
208 | H.4.3 | CSR : | input data |  | input data
209 | H.4.3 | CTR : | input data |  | input data
210 | H.4.3 | Requirement for CAR : | select |  | select | [5 empty] | select | applicable | not applicable
211 | H.7.3.1.3 | If applicable, alternative medium description : | input data |  | input data
212 | H.7.3.1.5 | Specimen UT testing : | select |  | select | [5 empty] | select | required | not required
213 | Table H.3 | SSC testing : | select |  | select | [5 empty] | select | required - as part of MPQT testing | required - as part of production testing | not required
214 | H.7.2.3.1 | For SSC increased sampling, testing of three sets of three specimen instead of three specimen : | select |  | select | [5 empty] | select | required | not required
215 |  | If applicable, alternative specimen preparation : | input data |  | input data
216 | H.7.2.3.2 | If applicable, alternative specimen dimensions : | input data |  | input data
217 | H.7.3.2.1.4.1 | If applicable, alternative test solution : | input data |  | input data
218 | H.7.3.2.1.4.10 | Additional testing to be performed at 0.90 of Ays : | select |  | select | [5 empty] | select | required | not required
219 | H.7.2.3.2 | Full ring testing : | select |  | select | [5 empty] | select | required | not required
220 | H.4.6.1 | CTOD test in sour service condition : | select |  | select | [5 empty] | select | required | not required
221 | H.4.6.1 | Test environment : | input data |  | input data
222 | H.4.6.1 | Test temperature : | input data | select | input data | select |  |  |  |  | select | °C | °F
223 | H.4.7.3 | Inclusion rating testing : | select |  | select | [5 empty] | select | required | not required
224 | H.4.7.3 | Acceptance criteria : | input data |  | input data
225 | H.4.7.6 | Centerline segregation and banded structure testing : | select |  | select | [5 empty] | select | required | not required
226 | H.4.7.6 | Test frequency : | input data |  | input data
227 | Table H.3 | Increased hardness inspection for hard spot / local surface area : | select |  | select | [5 empty] | select | applicable | not applicable
228 | H.4.8 | User specific sour requirements : | input data |  | input data
229 | H.5.2, K.6.1, K.6.2, K.6.3, K.6.4 | NDT of plate surface hardness as per K.6 : | select |  | select | [5 empty] | select | required | not required
230 |  | Cross section hardness alternative HV10 requirement base metal / weld / HAZ : | input data |  | input data
231 |  | Near surface hardness acceptance criteria 0.25 mm (0.984 in.) from the surface - maximum acceptable Hv 0.5 : : | input data |  | input data
232 |  | Annex J - Pipe Ordered for Offshore Service
233 | J.4.2.1 | Stress-strain curve to be produced for the first five heats : | select |  | select | [5 empty] | select | applicable | not applicable
234 | J.4.2.1 | Tensile tests data to be supplied in native data formats : | select |  | select | [5 empty] | select | applicable | not applicable
235 | J.4.2.1 | For grades ≥ Grade L555 or X80, lower maximum tensile strength limit agreed : | input data | select | input data | select |  |  |  |  | select | MPa | psi
236 | J.4.2.1 | If applicable, alternative Rt0.5/Rm ratio in transverse direction : | input data |  | input data
237 | J.4.2.1 | If applicable, alternative Rt0.5/Rm ratio in longitudinal direction : | input data |  | input data
238 | J.8.3.3.1 | Circumferential compression testing as per ASTM E9 : | select |  | select | [5 empty] | select | required | not required
239 | J.6.1, Tables J.11, J.4 | If applicable, alternative dimensional tolerance - wall thickness : | select |  | select | [5 empty] | select | in accordance with Table J.4 | in accordance with Table J.11
240 |  | Out-of-roundness, ID and OD
241 | J.6.1 | Out-of-roundness and pipe end diameter to be measured against the ID instead of OD : | select |  | select | [5 empty] | select | required | not required
242 | J.6.1 | Actual nominal ID : | select |  | select | [5 empty] | select | applicable | not applicable
243 | Table J.6 | For pipe diameter and out-of-roundness, measurement for each pipe end : | select |  | select | [5 empty] | select | applicable | not applicable
244 | Table J.6 | For pipe diameter and out-of-roundness, recording of each pipe measurement : | select |  | select | [5 empty] | select | applicable | not applicable
245 | J.6.1 | OD out-of-roundness requirements to be maintained. : | select |  | select | [5 empty] | select | applicable | not applicable
246 | N.6.2, Table J.6 | Wall thickness, each pipe end measurement to be recorded : | select |  | select | [5 empty] | select | required | not required
247 | Table J.6 | Requirement for straightness to be measured and recorded on 100 % of pipes : | select |  | select | [5 empty] | select | applicable | not applicable
248 | J.8.1, Table J.6 | If applicable, alternative test unit definition : | input data |  | input data
249 |  | Annex K - Nondestructive Inspection for Pipe Ordered for Sour Service, Offshore Service, and/or Service Requiring Longitudinal Plastic Strain Capacity
250 |  | If applicable, for examination for pipe end UT lamination check, longer distance : | input data |  | input data
251 | Tables K.2, K.3, K.4, K.7 | Applicability of perpendicular FBH - reference reflectors, sensitivity and acceptance criteria : | select |  | select | [5 empty] | select | applicable | not applicable
252 |  | Applicability of laminar imperfection at pipe end limited to 3.2 mm (0.126 in.) in any direction : | select |  | select | [5 empty] | select | applicable | not applicable
253 | Table K.7 | Applicability of laminar imperfection reference reflector of 3.2 mm (0.126 in.) mm FBH instead of 6.4 mm (0.252 in.) : | select |  | select | [5 empty] | select | applicable | not applicable
254 | K.4.4 | Pipe body of HFW pipe to be inspected for the detection of longitudinal imperfections using the ultrasonic method or the flux-leakage method : | select |  | select | [5 empty] | select | applicable - ultrasonic method | applicable flux-leakage method | not applicable
255 | K.3.1, Table K.3, Table K.4, Table K.5 | Oblique angle determination using notched billet : | select |  | select | [5 empty] | select | applicable | not applicable
256 |  | Additional 3 mm (0.118 in.) FBH perpendicular to fusion line : | select |  | select | [5 empty] | select | applicable | not applicable
257 | Table K.4 | 3.2 mm (0.126 in.) FBH drilled from the ID at 45° to the weld axis : | select |  | select | [5 empty] | select | applicable | not applicable
258 | K.3.3 | Increased coverage for ultrasonic thickness measurements for SMLS pipe : | select |  | select | [5 empty] | select | applicable | not applicable
259 | K.3.3 | If applicable, alternative minimum coverage criteria : | input data | % | input data | %
260 | K.5.4 | Magnetic particle inspection of the weld seam at the pipe ends of SAW pipe : | select |  | select | [5 empty] | select | applicable | not applicable
261 | K.6.1, K.6.3 | Blind zones to be inspected by portable hardness tester : | select |  | select | [5 empty] | select | applicable | not applicable
262 | Table K.1 | Acceptance level for blind zones to be inspected by portable hardness tester : | select |  | select | [5 empty] | select | level 1 | level 2 | level 3
263 |  | Annex N - PSL 2 Pipe Ordered for Applications Requiring Longitudinal Plastic Strain Capacity
264 | N.3.1 e) | For weldability testing, additional test to Annex P : | input data |  | input data
265 | N.3.1.1.3 | If applicable, for thin coating simulation, alternative heat treatment : | input data |  | input data
266 | N.6.1, Table J.10 | If applicable, alternative dimensional tolerance for out-of-roundness and diameter : | select |  | select | [5 empty] | select | applicable - level A | applicable - level B | not applicable
267 | N.6.2, Table J.11 | If applicable, alternative dimensional tolerance for wall thickness : | select |  | select | [5 empty] | select | applicable - level A | applicable - level B | not applicable
268 | N.3.3.2.6 | HFW pipe specific heat treatment : | select |  | select | [5 empty] | select | full body quench and temper | weld seam online quench followed by full body temper
269 | Table N.6 | Increased testing frequency for HFW pipes : | select |  | select | [5 empty] | select | applicable | not applicable
270 | N.3.1.2.1, N.3.1.3.1 | Strain cycle description : | input data |  | input data
271 | N.3.1.2.1 | Strain testing method : | select |  | select | [5 empty] | select | full scale testing | small scale testing
272 |  | MPQT, testing in strain and aged condition
273 |  | All weld metal test
274 | N.3.1.5.1.4 | If applicable, alternative elongation : | input data | % | input data | %
275 | N.3.1.5.1.4 | If applicable, alternative uniform elongation : | input data | % | input data | %
276 |  | Longitudinal tensile test
277 | N.3.1.5.1.3, N.4.2.3 | If applicable, alternative maximum ratio of YS / TS in longitudinal direction : | input data |  | input data
278 | N.3.1.5.1.3, N.4.2.3 | If applicable, alternative maximum tensile strength : | input data | select | input data | select |  |  |  |  | select | MPa | psi
279 | N.3.1.5.1.3, N.4.2.3 | If applicable, alternative yield strength : | input data | select | input data | select |  |  |  |  | select | MPa | psi
280 | N.3.1.5.1.3, N.4.2.3 | If applicable, alternative elongation : | input data | % | input data | %
281 | N.3.1.5.1.3, N.4.2.3 | If applicable, alternative uniform elongation : | input data | % | input data | %
282 | N.3.1.5.4, Table H.5 | HIC testing as part of strain and ageing tests : | select |  | select | [5 empty] | select | required | not required
283 | N.3.1.5.4 | SSC testing as part of strain and ageing tests : | select |  | select | [5 empty] | select | required | not required
284 | N.3.1.5.5, Table J.8 | CTOD testing as part of strain and ageing tests : | select |  | select | [5 empty] | select | required | not required
285 | N.4.5, Table J.8 | If applicable, alternative CTOD acceptance criteria : | input data |  | input data
286 |  | Longitudinal tensile testing
287 | N.8.3.3 | Type of longitudinal tensile specimen : | select |  | select | [5 empty] | select | proportional | non-proportional
288 | N.4.2.2 | If applicable, alternative yield strength : | input data | select | input data | select |  |  |  |  | select | MPa | psi
289 | N.4.2.2 | If applicable, alternative maximum tensile strength : | input data | select | input data | select |  |  |  |  | select | MPa | psi
290 | N.4.2.2 | If applicable, alternative maximum ratio of YS/TS : | input data |  | input data
291 | N.4.2.2 | If applicable, alternative total elongation : | input data | % | input data | %
292 | N.4.2.2 | If applicable, alternative uniform elongation : | input data | % | input data | %
293 | N.4.2.4 | For welded pipes, stress-strain curve shape : | select |  | select | [5 empty] | select | required | not required
294 | N.4.2.5 | If applicable, additional stress-strain curve shape and strain hardening behavior : | input data |  | input data
295 |  | All weld metal tensile test
296 | N.4.2.2 | If applicable, alternative elongation : | input data | % | input data | %
297 | N.4.2.2 | If applicable, alternative uniform elongation : | input data | % | input data | %
298 |  | Annex Q - Welding Consumables
299 | Q.1.9 | Acceptability of welding consumables producing weld deposit containing more than 1 % mass fraction nickel : | select |  | select | [5 empty] | select | acceptable | not acceptable
300 | Q.1.6 | Welding consumables certification level : | input data |  | input data
301 |  | Annex R - Weldability Test
302 | R.3.4.1.4 | Construction/Fabrication code for girth welds : | input data |  | input data
303 | Table B.1 | PWHT testing : | select |  | select | [5 empty] | select | required | not required
304 | R.3.4.2.3.6 | Alternative Charpy test acceptance criteria : | input data | select | input data | select |  |  |  |  | select | J | ft.lbs
305 | R.3.4.2.3.6 | Alternative Charpy test temperature : | input data | select | input data | select |  |  |  |  | select | °C | °F
306 | R.3.4.2.3.7 | If applicable, CVN notch location for which a transition curve : | input data |  | input data
307 | R.3.4.2.4.1, Table J.8 | CTOD test required : | select |  | select | [5 empty] | select | required | not required
308 | R.3.4.2.4.10 | If applicable, alternative CTOD test acceptance criteria : | input data |  | input data
309 | R.3.4.2.4.10 | If applicable, alternative CTOD test temperature : | input data | select | input data | select |  |  |  |  | select | °C | °F
310 | R.3.4.2.5.4 | Alternative hardness test acceptance criteria : | input data | select | input data | select |  |  |  |  | select | HV5 | HV10
311 |  | Annex S - Qualification of NDT at Plate/Coil and Pipe Mills
312 | S.1 | Qualification/Requalification : | select |  | select | [5 empty] | select | required | not required
313 |  | Annex T - Procedure Requirements for NDT
314 | Tables T.1, T.2, T.3, T.4, T.5 | Personnel performance demonstration : | input data |  | input data
315 | E.5.1.3.1, Tables T.2, T.3 | Equipment and consumables - performance demonstration block : | select |  | select | [5 empty] | select | required for PT | required for MT | required for PT and MT | not required
Note on C4: Select the CAS level to be applied in IOGP S-616Q, Annex A. Default value : D
Note on C6: Specify the location. If other is selected, specify in ‘Additional notes’ column.
Note on C7: If the location is offshore, specify the water depth.
Note on C8: Select the fluid type.
Note on C10: Select the fluid service.
Note on C11: Specify the PH2S.
Note on C12: Specify the PCO2.
Note on C13: Specify the pH.
Note on C14: Specify the fluid chemical composition.
Note on C15: Specify the minimum design temperature.
Note on C16: Specify the maximum design temperature.
Note on C17: Specify the design pressure.
Note on C18: Specify the total length.
Note on C19: Specify the pipelay method.
Note on C20: Specify any relevant additional information on service application that may not have been captured here.
Note on C21: Select whether the weldability test is applicable.
Note on C23: Select whether the API monogram is required.
Note on C25: Select the applicable design code. If ‘other’ is selected, specify in ‘Additional notes’ column.
Note on C32: Annex K may also be used for onshore line pipe if required (refer to Table 18)
Note on C35: Select whether Annex Q is applicable.
Note on C36: Select whether Annex R is applicable.
Note on C37: Select whether Annex S is applicable.
Note on C38: Select whether Annex T is applicable.
Note on C40: Select API 5L, ISO 3183, DNVGL-ST-F101 or other code as required.
Note on C54: Select which process can be used: 'continuous mandrel rolling', 'plug rolling', 'pilger rolling', 'rotary hot expander'.
Note on C55: Select whether pipe plates processed from coil are allowed.
Note on C56: Select whether pipe normalizing forming is allowed. If not allowed, normalizing should be separate HT. Note: Normalizing to be separate HT.
Note on C60: Select the pipe end preparation requirements. If ‘other’ is selected, specify in ‘Additional notes’ column.
Note on C62: Default value : Yes
Note on C64: Select whether the segregation/inclusion content testing on the first and last of each casting sequence for testing on slab is required.
Note on C65: Specify the shearing of coil or plate edge for conditions outside of 8.3.11.
Note on C80: Select whether longitudinal tensile testing is required.
Note on C81: Select the longitudinal tensile test frequency.
Note on C82: Select whether the use of transverse test pieces for tensile testing of SMLS pipe, not cold-expanded is applicable. See 7.2 c) 21) and Table 20 footnote c.
Note on C83: Select whether the use of ring expansion testing for transverse yield strength determinations is applicable. See 7.2 c) 22).
Note on C84: Select reference standard as ISO 148-1, ASTM A370. See 7.2 b) 10).
Note on C85: Specify the alternative Charpy test temperature. See 9.8.
Note on C90: Select whether DWT testing is required.
Note on C92: Select whether CTOD testing is required.
Note on C93: Specify the CTOD test temperature.
Note on C94: Specify the CTOD test acceptance criteria.
Note on C96: If the residual stress, caused by cutting in the base material, as shown in Figure 11 is different from ±25 % of the specified minimum yield strength of the pipe, specify the permitted value.
Note on C100: If applicable, select the alternative hardness testing reference standard.
Note on C101: While using Figure J.1 a) / Figure H.1 a) / N.1 a), select whether the use of three hardness impressions at each through-thickness location is acceptable. If using alternative hardness standard, select 'not applicable'.
Note on C102: While using figures [J.1 b) / H.1 b) / N.1 b)] or figures [J.1 c) / H.1 c) / N.1 c)], select whether use of alternative distance from weld line for parent metal hardness impressions for welded pipe is acceptable . If no alternative, select 'hardness standard'.
Note on C110: See 7.2 b) 12).
Note on C114: Specify whether the pipe certification is type 3.1 or 3.2 and reference standard.
Note on C118: See 7.2 c) 26) and J.8.5.
Note on C119: Specify whether the use of minimum permissible wall thickness to determine the hydrostatic test pressure is allowed. See 7.2 c) 27).
Note on C121: Specify whether the retest on four pipes instead of two from the same test unit and cold-expansion ratio is applicable.
Note on C124: See 7.2 c) 33).
Note on C125: See 7.2 c) 34).
Note on C126: If applicable, specify the alternative location for marking the pipe. See 7.2 c) 36).
Note on C127: Select whether the low-stress die-stamping or vibro-etching is acceptable. See 7.2 c) 35).
Note on C128: Select whether the cold die-stamping on pipe with a specific wall thickness of 4.0 mm (0.156 in.) or less is applicable. See 11.2.4 d).
Note on C129: Select whether the use of cold die-stamping on pipe grades higher than L175 or A25 not subsequently heat treated is applicable. See 11.2.4 d).
Note on C130: See 7.2 c) 37).
Note on C133: Select whether native data for tests in which data curves are developed is required.
Note on C136: Specify whether MPQT can be part of first day production test or any other specific scheme for MPQT and production start up
Note on C137: Select whether the DBTT curve of Charpy testing is required.
Note on C138: Select whether the DBTT curve in aged condition is required.
Note on C139: Select whether the format of tensile test data is ‘native and compatible with spreadsheets’ or ‘other’. If ‘other’ is selected, specify in ‘Additional notes’ column.
Note on C142: Select the HFW qualification option as per Annex U. Default value : Option 1 Default value : Option 1
Note on C144: Select whether radiographic testing of the repaired area is applicable. If Annex K is applicable, RT of the repaired area is required. See K.5.3.
Note on C150: Purchaser to indicate whether ASNT SNT TC1A scheme, ISO 9712 or other is acceptable.
Note on C159: Select whether MT of end face is required. If annex K is applicable, MT of end face is required. See K.2.1.4.
Note on C163: Select whether an alternate IQI type is required. See 7.2 b) 16).
Note on C166: Select whether MUT as substitute or replacement for AUT is allowed.
Note on C168: Select whether the system capability for oblique defects detection is applicable.
Note on C175: If required, specify the alternative N5 notch length. Typically 12.5 mm (0.500 in.) instead of 25 mm (1.000 in.).
Note on C176: Select whether a lamination check performed using 6.4 mm (0.250 in.) diameter FBH is applicable.
Note on C188: Specify the milestone or date at which the seamless wall thickness data are required
Note on C189: Select whether the plate wall thickness inspection scheme is required.
Note on C193: Specify the acceptance criteria percentage.
Note on C214: For SSC increased sampling select whether testing of three sets of three specimen instead of three specimen is required.
Note on C219: Select whether additional testing performed at 0.90 of Ays is required.
Note on C223: Select whether inclusion rating testing is required.
Note on C225: Select whether centerline segregation and banded structure testing is required.
Note on C229: Select whether NDT of plate surface hardness as per K.6 is required.
Note on C235: See Table 2 footnote b. If not applicable, specify ‘not applicable'.
Note on C236: If applicable, specify the alternative Rt0.5/Rm ratio in the transverse direction. If not applicable, specify ‘Not applicable’'.
Note on C237: If applicable, specify the alternative Rt0.5/Rm ratio in the longitudinal direction. If not applicable, specify ‘not applicable'.’
Note on C238: Select whether circumferential compression testing as per ASTM E9 is required.
Note on C239: If applicable, select whether the alternative dimensional tolerance for wall thickness is in accordance with Table J.4 or Table J.11.
Note on C241: Select whether the out-of-roundness and pipe end diameter measured against ID instead of OD is applicable.
Note on C244: For pipe diameter and out-of-roundness, select whether the measurement for each pipe end is applicable.
Note on C250: If applicable, for examination for pipe end UT lamination check, purchaser to specify a longer distance. If not applicable, specify ‘not applicable’.
Note on C251: Select whether perpendicular FBH, e.g. reference reflectors, sensitivity and acceptance criteria, is applicable.
Note on C252: Select whether the laminar imperfection at pipe end limited to 3.2 mm (0.126 in.) in any direction is applicable.
Note on C253: Select whether laminar imperfection reference reflector of 3.2 mm (0.126 in.) mm FBH instead of 6.4 mm (0.252 in.) is acceptable.
Note on C254: Select the applicability of the pipe body of HFW pipe inspection for detection of longitudinal imperfections
Note on C256: See Table K.3.2, footnote k.
Note on C264: If applicable, for weldability testing, specify any additional test to Annex P.
Note on C265: If applicable, for thin coating simulation, specify ? alternative heat treatment.
Note on C270: Describe the strain cycle.
Note on C274: If applicable, specify the alternative elongation.
Note on C275: If applicable, specify the alternative uniform elongation.
Note on C277: If applicable, specify the alternative maximum ratio of YS/TS in longitudinal direction.
Note on C278: If applicable, specify the alternative maximum tensile strength.
Note on C279: If applicable, specify the alternative yield strength.
Note on C280: If applicable, specify the alternative elongation.
Note on C281: If applicable, specify the alternative uniform elongation.
Note on C282: Select whether HIC testing as part of strain and ageing tests is required.
Note on C283: Select whether SSC testing as part of strain and ageing tests is required.
Note on C284: Select whether CTOD testing as part of strain and ageing tests is required.
Note on C285: If applicable, specify the alternative CTOD acceptance criteria. If not applicable, specify ‘not applicable’.
Note on C288: If not applicable, specify ‘not applicable’.
Note on C289: If not applicable, specify ‘not applicable’.
Note on C290: If not applicable, specify ‘not applicable’.
Note on C291: If not applicable, specify ‘not applicable’.
Note on C292: If not applicable, specify ‘not applicable’.
Note on C296: If not applicable, specify ‘not applicable’.
Note on C297: If not applicable, specify ‘not applicable’.
Note on C299: Specify whether welding consumables producing weld deposit containing more than 1 % mass fraction nickel are acceptable.
Note on C300: Specify the welding consumables certification level in accordance with Annex Q.1, Annex Q.2, Annex Q.3.1 and Annex Q.3.2
Note on C303: Select whether the PWHT testing is required.
Note on C306: If applicable, specify the CVN notch location for the transition curve is required e.g. 'fusion line' (FL), 'fusion line +2' (FL2). If not applicable, specify ‘not applicable’.
Note on C307: Select whether CTOD testing is required.
Note on C312: Select whether the qualification/requalification is required.
Note on C314: SSpecify for which testing the personnel performance demonstration is required e.g. UT and/or PT, MT, EMI, RT. If not required, specify ‘not required’.
Note on C315: Select the performance demonstration block for equipment and consumables.

## Supplement
Row |  | IOGP S-616D (2.0) Procurement Data Sheet for Line Pipe | Issue
2 | PURCHASE ORDER SPECIFIC REQUIREMENTS
3 | Delete this sheet if not required
4
5
6
7
8
9
10
11
12
13
14
15
16
17
18
19
20
21
22
23
24
25
26
27
28
29
30
31
32
33
34
35
36
37
38
39
40
41
42
43
44
45
46
47
48
49
50
51
52
53
54
55
56
57
58
59
60
61
62
63
64
65
66
67
68
69
70
71
72
73
74
75
76
77
78
79
80
81
82
83
84
85
86
87
88
89
90
91
92
93

## Guidance
IOGP S-616D (2.0) Procurement Data Sheet for
Line Pipe
Guidance on the use of this procurement data sheet
To be used in conjunction with :
IOGP S-616 Supplementary Specification to API Specification 5L and ISO 3183 Line Pipe.
This procurement data sheet is designed to be used in MS Excel electronic format by the purchaser and the supplier.
This procurement data sheet, completed with requested values, should be delivered back to the purchaser by using the procurement data sheet template or other mutually agreed method.
Ref. Clause provides reference back to the parent standard or the supplementary specification where relevant.
Guidance specific to an item may be provided as a note in the description. This guidance is meant to provide a better understanding of the procurement data sheet item and/or an explanation of how to complete the input.
Additional notes may be used by the purchaser or supplier to provide additional information pertinent to the specification or supply of the equipment.
Issue should be used by the purchaser for revision purposes. After the first issue, for each subsequent revision of the procurement data sheet that is issued to suppliers for enquiry or purchase, the purchaser should use this column to denote that the data on a specific row has been updated since the previous revision. This enables the supplier to easily identify where changes have been made.
Default values (if applicable) have been set according to essential minimum requirements as an integral part of this specification and should only be changed where specific justification can be provided.
The Supplement worksheet is provided in an open format for application of specific items not covered in the main part of the procurement data sheet. This worksheet is not intended to modify requirements defined in the specification.
Purchaser requirement and Purchaser requirement UOM specify the functional and early design requirements of the equipment. Specified requirements allow the supplier to provide an offer to the purchaser.
Supplier offered value and Supplier offered UOM are used by the supplier to declare the offered value. Where the offered product characteristic differs from the Purchaser requirement, the cell shading is automatically updated (by conditional formatting) to highlight the deviation from the Purchaser requirement.
Requirement CFIHOS ID and Equipment CFIHOS ID are prepopulated and hidden in columns K and L of the procurement data sheet worksheet. The purpose of the CFIHOS IDs is to enable information exchange in a data-centric manner.
Legend
select | Purchaser completed, drop-down list of pre-defined values (may be prepopulated with a default value)
input data | Purchaser completed data entry
select | Supplier completed, drop-down list of pre-defined values
input data | Supplier completed data entry
select | Either supplier or purchaser completed, drop-down list of predefined values (may be prepopulated with a default value)
input data | Either supplier or purchaser completed data entry
select | Selection of units from a pre-defined drop-down list
select | No input expected
input data | No input expected
UOM | Fixed unit of measure
UOM | Fixed unit of measure
No unit of measure (null)
Configuration of purchaser and supplier input columns
The following table, to be read alongside the above legend, shows the possible combinations of relationships between purchaser requirement and supplier offered values.
Purchaser requirement |  | Purchaser requirement UOM | Supplier offered value | Supplier offered UOM
select |  | select | select | select
input data |  | select | input data | select
select |  | UOM | select | UOM
input data |  | UOM | input data | UOM
select |  |  | select
input data |  |  | input data
select |  | select | select | select
input data |  | select | input data | select
select |  | UOM | select | UOM
input data |  | UOM | input data | UOM
select |  |  | select
input data |  |  | input data
select |  | select | select | select
input data |  | select | input data | select
select |  | UOM | select | UOM
input data |  | UOM | input data | UOM
select |  |  | select
input data |  |  | input data